## Sheet1
| Catalyst | C | N | O | S | Si | Fe3+ | Zn2+ | Mg2+ | Total acidity | -SO3H acidity
|  | % |  |  |  |  | mg/g |  |  | mmol/g
1 | SBC | 48.86 | 1.91 | 42.37 | 0.31 | 7.23 | 8.637 | 0.192 | 1.51 | - | -
2 | S-SBC | 50.53 | 2.48 | 31.4 | 1.55 | 14.05 | 6.737 | 0.077 | 0.822 | 3.16 | 0.43
3 | S-WBC | 53.26 | 2.09 | 28.07 | 1.24 | 15.34 | 0.182 | 0.049 | 0.121 | 3.56 | 0.61
|  | 柱状图 | 点线图 | 点线图 | 点线图 | 点线图
| Reation time | glucose conversion | HMF | fructose | levulinic acid | formic acid
| h | % | % | % | % | %
| 0.5 | 78.2 | 30.2 | 12.1 | 4.7 | 3.9
| 1 | 98.8 | 58.6 | 11.3 | 6.3 | 6.4
| 2 | 99.1 | 66.4 | 5.4 | 8.5 | 7.2
| 3 | 99.3 | 73.7 | 3.7 | 10.7 | 11.5